## Planilha1
SWV i vs E [35]
V | µA
-0.09644604 | 12.51464
-0.09292984 | 7.693815
-0.0894928 | 5.495548
-0.0859766 | 4.274845
-0.08246136 | 3.516674
-0.07894516 | 3.015995
-0.07542992 | 2.663136
-0.07191467 | 2.419949
-0.06839848 | 2.229214
-0.06488323 | 2.095699
-0.06136703 | 2.0051
-0.05785179 | 1.938343
-0.05433655 | 1.900196
-0.05082035 | 1.881123
-0.04730511 | 1.885891
-0.04386711 | 1.909733
-0.04035187 | 1.943111
-0.03683567 | 2.0051
-0.03332043 | 2.081394
-0.02980518 | 2.176762
-0.02628899 | 2.300739
-0.02277374 | 2.439022
-0.01925755 | 2.605915
-0.0157423 | 2.79665
-0.0122261 | 3.020763
-0.008710861 | 3.287792
-0.005195618 | 3.581777
-0.00167942 | 3.931775
0.001757622 | 4.325643
0.005273819 | 4.773397
0.0087890625 | 5.291719
0.01230431 | 5.879664
0.0158205 | 6.548667
0.01933575 | 7.314472
0.02285194 | 8.188996
0.0263671875 | 9.15936
0.02988338 | 10.27421
0.03339863 | 11.54117
0.03691387 | 12.98552
0.04043007 | 14.60963
0.0439453125 | 16.44022
0.04738331 | 18.50826
0.05089855 | 20.84144
0.05441475 | 23.43306
0.05792999 | 26.33034
0.06144524 | 29.52516
0.06496143 | 33.08142
0.06847668 | 37.03394
0.07199287 | 41.45281
0.07550812 | 46.287
0.07902336 | 51.57848
0.08253956 | 57.29461
0.0860548 | 63.45535
0.089571 | 70.05959
0.09300804 | 77.11678
0.09652424 | 84.58886
0.1000395 | 92.34223
0.1035547 | 100.5486
0.1070709 | 108.86
0.1105862 | 117.4907
0.1141024 | 126.0977
0.1176176 | 134.7857
0.1211329 | 143.3497
0.124649 | 151.5227
0.1281643 | 159.3763
0.1316805 | 166.8006
0.1351175 | 173.2428
0.1386337 | 179.0363
0.142149 | 183.9954
0.1456642 | 187.9581
0.1491804 | 190.8143
0.1526957 | 192.55
0.1562119 | 193.1508
0.1597271 | 192.6358
0.1632433 | 190.738
0.1667585 | 187.7339
0.1702738 | 183.8095
0.17379 | 178.7216
0.1773052 | 172.6944
0.1807432 | 165.9376
0.1842585 | 158.6658
0.1877747 | 150.7455
0.1912899 | 142.2768
0.1948051 | 133.8702
0.1983213 | 125.1726
0.2018366 | 116.4083
0.2053528 | 107.8872
0.208868 | 99.42331
0.2123833 | 91.11676
0.2158995 | 83.17265
0.2194147 | 75.55275
0.2229309 | 68.41445
0.226368 | 61.67197
0.2298841 | 55.29184
0.2333994 | 49.64132
0.2369146 | 44.3675
0.2404308 | 39.48941
0.2439461 | 35.15496
0.2474623 | 31.21624
0.2509775 | 27.60658
0.2544928 | 24.41058
0.258009 | 21.54287
0.2615242 | 19.01181
0.2650404 | 16.75779
0.2685556 | 14.74505
0.2719936 | 12.98409
0.2755089 | 11.45916
0.2790241 | 10.07346
0.2825403 | 8.911881
0.2860556 | 7.846622
0.2895718 | 6.922035
0.293087 | 6.109023
0.2966032 | 5.404253
0.3001184 | 4.776735
0.3036337 | 4.230275
0.3071499 | 3.752007
0.3106651 | 3.336205
0.3141813 | 2.977142
0.3176184 | 2.666245
0.3211336 | 2.39397
0.3246498 | 2.148876
0.3281651 | 1.940975
0.3316813 | 1.759295
0.3351965 | 1.602416
0.3387127 | 1.462226
0.3422279 | 1.345878
0.3457432 | 1.244311
0.3492594 | 1.154666
0.3527746 | 1.081233
0.3562908 | 1.01686
0.3597279 | 0.9615469
0.3632441 | 0.91434
0.3667593 | 0.8714247
0.3702745 | 0.8389997
0.3737907 | 0.8099127
0.377306 | 0.7851171
0.3808222 | 0.7646132
0.3843374 | 0.7498312
0.3878527 | 0.7360029
0.3913689 | 0.7278967
0.3948841 | 0.721221
0.3984003 | 0.7150221